## マージ1
塗料サンプルID | サンプル作成日 | 担当者 | 備考 | 材料１ | 材料２ | 材料３ | 材料４ | 材料５ | 材料６ | 材料７ | 材料８ | 材料９ | 材料１０ | 材料１１ | 材料１２ | 材料１３ | 印刷条件4.印刷サンプルID | 印刷条件4.乾燥方式 | 印刷条件4.乾燥温度 | 印刷条件4.乾燥時間 | 画像濃度5.画像濃度
DP_015 | 2024-02-15 | 高岡 |  | 43.4 | 40 | 0 | 2 | 0 | 1.5 | 0 | 0 | 5 | 0 | 8 | 0 | 0.1 | PP_015 | 1 | 100 | 0.01 | 1.07
DP_016 | 2024-02-15 | 高岡 |  | 43.4 | 40 | 0 | 2 | 0 | 1.5 | 0 | 0 | 5 | 0 | 8 | 0 | 0.1 | PP_016 | 1 | 100 | 0.03 | 1.07
DP_017 | 2024-02-15 | 高岡 |  | 43.4 | 40 | 0 | 2 | 0 | 1.5 | 0 | 0 | 5 | 0 | 8 | 0 | 0.1 | PP_017 | 1 | 80 | 0.01 | 1.07
DP_018 | 2024-02-15 | 高岡 |  | 43.4 | 40 | 0 | 2 | 0 | 1.5 | 0 | 0 | 5 | 0 | 8 | 0 | 0.1 | PP_018 | 1 | 120 | 0.01 | 1.07
DP_019 | 2024-02-28 | 福原 | ref | 43.4 | 40 | 0 | 2 | 0 | 1.5 | 0 | 0 | 5 | 0 | 8 | 0 | 0.1 | PP_019 | 1 | 100 | 0.03 | 1.07
DP_020 | 2024-02-28 | 福原 |  | 43.4 | 0 | 40 | 2 | 0 | 1.5 | 0 | 0 | 5 | 0 | 8 | 0 | 0.1 | PP_020 | 1 | 100 | 0.03 | 1.07
DP_021 | 2024-02-28 | 福原 |  | 40.4 | 40 | 0 | 5 | 0 | 1.5 | 0 | 0 | 5 | 0 | 8 | 0 | 0.1 | PP_021 | 1 | 100 | 0.05 | 1.04
DP_022 | 2024-02-28 | 福原 |  | 43.4 | 40 | 0 | 0 | 2 | 1.5 | 0 | 0 | 5 | 0 | 8 | 0 | 0.1 | PP_022 | 1 | 100 | 0.03 | 1.09
DP_023 | 2024-03-15 | 福原 |  | 43.4 | 0 | 40 | 0 | 2 | 1.5 | 0 | 0 | 5 | 0 | 8 | 0 | 0.1 | PP_023 | 1 | 100 | 0.03 | 1.09
DP_024 | 2024-03-15 | 福原 |  | 40.4 | 0 | 40 | 0 | 5 | 1.5 | 0 | 0 | 5 | 0 | 8 | 0 | 0.1 | PP_024 | 1 | 100 | 0.03 | 1.09
DP_025 | 2024-03-15 | 福原 |  | 38.4 | 0 | 45 | 0 | 2 | 1.5 | 0 | 0 | 5 | 0 | 8 | 0 | 0.1 | PP_025 | 1 | 100 | 0.03 | 1.09
DP_026 | 2024-03-15 | 福原 |  | 48.4 | 0 | 35 | 0 | 2 | 1.5 | 0 | 0 | 5 | 0 | 8 | 0 | 0.1 | PP_026 | 1 | 100 | 0.03 | 1.09
DP_027 | 2024-04-10 | 高岡 | ref | 43.4 | 0 | 40 | 0 | 2 | 1.5 | 0 | 0 | 5 | 0 | 8 | 0 | 0.1 | PP_027 | 1 | 100 | 0.03 | 1.09
DP_028 | 2024-04-10 | 高岡 |  | 40.9 | 0 | 40 | 0 | 2 | 1.5 | 0 | 0 | 7.5 | 0 | 8 | 0 | 0.1 | PP_028 | 1 | 100 | 0.03 | 1.34
DP_029 | 2024-04-10 | 高岡 |  | 38.4 | 0 | 40 | 0 | 2 | 1.5 | 0 | 0 | 10 | 0 | 8 | 0 | 0.1 | PP_029 | 1 | 100 | 0.03 | 1.55
DP_030 | 2024-04-10 | 高岡 |  | 43.4 | 0 | 40 | 0 | 2 | 1.5 | 0 | 0 | 0 | 5 | 8 | 0 | 0.1 | PP_030 | 1 | 100 | 0.03 | 1.17
DP_031 | 2024-04-10 | 高岡 |  | 40.9 | 0 | 40 | 0 | 2 | 1.5 | 0 | 0 | 0 | 7.5 | 8 | 0 | 0.1 | PP_031 | 1 | 100 | 0.03 | 1.43
DP_032 | 2024-04-10 | 高岡 |  | 38.4 | 0 | 40 | 0 | 2 | 1.5 | 0 | 0 | 0 | 10 | 8 | 0 | 0.1 | PP_032 | 1 | 100 | 0.03 | 1.66
DP_033 | 2024-04-10 | 高岡 |  | 38.4 | 0 | 40 | 0 | 2 | 1.5 | 0 | 0 | 5 | 5 | 8 | 0 | 0.1 | PP_033 | 1 | 100 | 0.03 | 1.61